## T61_1iteration
SpecimenName | Aging Temp [°C] | Aging Time [h] | Creep Stress [MPa] | Image | DiskRadiusValue [px] | Threshold Method | Kernel | BG_Label | Date
T61_1 | 0 | 0 | 0 | Stelle1 DF 30s | 8 | Otsu | 3 | 0 | 2023-04-05
T61_1 | 0 | 0 | 0 | Stelle2 DF 30s | 8 | Otsu | 3 | 0 | 2023-04-05
T61_1 | 0 | 0 | 0 | Stelle3 DF 30s | 8 | Otsu | 3 | 0 | 2023-04-05
T61_1 | 0 | 0 | 0 | Stelle4 DF 30s | 8 | Otsu | 3 | 0 | 2023-04-05
T61_1 | 0 | 0 | 0 | Stelle5 DF 30s | 8 | Otsu | 3 | 0 | 2023-04-05
T61_1 | 0 | 0 | 0 | Stelle6 DF 30s | 8 | Otsu | 3 | 0 | 2023-04-05
T61_1 | 0 | 0 | 0 | Stelle7 DF 30s | 8 | Otsu | 3 | 0 | 2023-04-05
T61_1 | 0 | 0 | 0 | Stelle8 DF 30s | 8 | Otsu | 3 | 0 | 2023-04-05
T61_1 | 0 | 0 | 0 | Stelle9 DF 30s | 8 | Otsu | 3 | 0 | 2023-04-05
T61_2 | 0 | 0 | 0 | ZA 100 DF 60 kx Stelle 1 10s | 8 | Otsu | 3 | 0 | 2023-04-05
T61_2 | 0 | 0 | 0 | ZA 100 DF 60 kx Stelle 2 15s | 8 | Otsu | 3 | 0 | 2023-04-05
T61_2 | 0 | 0 | 0 | ZA 100 DF 60 kx Stelle 3 15s | 8 | Otsu | 3 | 0 | 2023-04-05
T190-250_1 | 190 | 250 | 0 | Stelle1 DF 100 60 kx 10s Lochrand | 8 | Otsu | 3 | 0 | 2023-04-06
T190-250_1 | 190 | 250 | 0 | Stelle2 DF 100 60 kx 10s Lochrand | 8 | Otsu | 3 | 0 | 2023-04-07
T190-250_1 | 190 | 250 | 0 | Stelle3 DF 100 60 kx 10s Lochrand | 8 | Otsu | 3 | 0 | 2023-04-08
T190-250_1 | 190 | 250 | 0 | Stelle4 DF 100 60 kx 10s Lochrand | 8 | Otsu | 3 | 0 | 2023-04-09
T190-250_1 | 190 | 250 | 0 | Stelle5 DF 100 60 kx 10s Lochrand | 8 | Otsu | 3 | 0 | 2023-04-10
T190-250_1 | 190 | 250 | 0 | Stelle6 DF 100 60 kx 10s Lochrand | 8 | Otsu | 3 | 0 | 2023-04-11
T190-250_1 | 190 | 250 | 0 | Stelle7 DF 100 60 kx 10s Lochrand | 8 | Otsu | 3 | 0 | 2023-04-12
T190-250_1 | 190 | 250 | 0 | Stelle8 DF 100 60 kx 10s Lochrand | 8 | Otsu | 3 | 0 | 2023-04-13
T190-250_1 | 190 | 250 | 0 | Stelle9 DF 100 60 kx 10s Lochrand | 8 | Otsu | 3 | 0 | 2023-04-14
T190-250_1 | 190 | 250 | 0 | Stelle10 DF 100 60 kx 10s Lochrand | 8 | Otsu | 3 | 0 | 2023-04-15
T190-250_1 | 190 | 250 | 0 | Stelle11 DF 100 60 kx 10s Lochrand | 8 | Otsu | 3 | 0 | 2023-04-16
T190-1000_1 | 190 | 1000 | 0 | Stelle 1 DF 20s | 8 | Otsu | 3 | 0 | 2023-04-17
T190-1000_1 | 190 | 1000 | 0 | Stelle 2 DF 20s | 8 | Otsu | 3 | 0 | 2023-04-18
T190-1000_1 | 190 | 1000 | 0 | Stelle 3 DF 30s | 8 | Otsu | 3 | 0 | 2023-04-19
T190-1000_1 | 190 | 1000 | 0 | Stelle 4 DF 30s 2 | 8 | Otsu | 3 | 0 | 2023-04-20
T190-1000_1 | 190 | 1000 | 0 | Stelle 5 DF 30s | 8 | Otsu | 3 | 0 | 2023-04-21
T190-1000_1 | 190 | 1000 | 0 | Stelle 6 DF 30s | 8 | Otsu | 3 | 0 | 2023-04-22
T190-1000_1 | 190 | 1000 | 0 | Stelle 7 DF 30s | 8 | Otsu | 3 | 0 | 2023-04-23
T190-1000_1 | 190 | 1000 | 0 | Stelle 8 DF 30s | 8 | Otsu | 3 | 0 | 2023-04-24
T190-1000_1 | 190 | 1000 | 0 | Stelle 9 DF 30s | 8 | Otsu | 3 | 0 | 2023-04-25
T190-1000_1 | 190 | 1000 | 0 | Stelle 10 DF 30s | 8 | Otsu | 3 | 0 | 2023-04-26
T190-1000_1 | 190 | 1000 | 0 | Stelle 11 DF 30s | 8 | Otsu | 3 | 0 | 2023-04-27
T190-1000_1 | 190 | 1000 | 0 | Stelle 12 DF 30s | 8 | Otsu | 3 | 0 | 2023-04-28
T190-2500_1 | 190 | 2500 | 0 | Stelle1 DF 20s | 8 | Otsu | 3 | 0 | 2023-04-29
T190-2500_1 | 190 | 2500 | 0 | Stelle2 DF 20s | 8 | Otsu | 3 | 0 | 2023-04-30
T190-2500_1 | 190 | 2500 | 0 | Stelle3 DF 20s | 8 | Otsu | 3 | 0 | 2023-05-01
T190-2500_1 | 190 | 2500 | 0 | Stelle4 DF 20s | 8 | Otsu | 3 | 0 | 2023-05-02
T190-2500_1 | 190 | 2500 | 0 | Stelle5 DF 20s | 8 | Otsu | 3 | 0 | 2023-05-03
T190-2500_2 | 190 | 2500 | 0 | Stelle1 DF 30s Spot 3 alpha 1 deltaE 15eV | 8 | Otsu | 3 | 0 | 2023-05-04
T190-2500_2 | 190 | 2500 | 0 | Stelle2 DF 30s Spot 3 alpha 1 deltaE 15eV | 8 | Otsu | 3 | 0 | 2023-05-05
T190-2500_2 | 190 | 2500 | 0 | Stelle3 DF 30s Spot 3 alpha 1 deltaE 15eV | 8 | Otsu | 3 | 0 | 2023-05-06
T190-2500_2 | 190 | 2500 | 0 | Stelle4 DF 30s Spot 3 alpha 1 deltaE 15eV | 8 | Otsu | 3 | 0 | 2023-05-07
T190-2500_2 | 190 | 2500 | 0 | Stelle5 DF 30s Spot 3 alpha 1 deltaE 15eVb | 8 | Otsu | 3 | 0 | 2023-05-08
T190-2500_2 | 190 | 2500 | 0 | Stelle6 DF 30s Spot 3 alpha 1 deltaE 15eVb | 8 | Otsu | 3 | 0 | 2023-05-09
T190-2500_2 | 190 | 2500 | 0 | Stelle7 DF 30s Spot 3 alpha 1 deltaE 15eVb | 8 | Otsu | 3 | 0 | 2023-05-10
T190-2500_2 | 190 | 2500 | 0 | Stelle8 DF 30s Spot 3 alpha 1 deltaE 15eV | 8 | Otsu | 3 | 0 | 2023-05-11
T190-2500_2 | 190 | 2500 | 0 | Stelle9 DF 30s Spot 3 alpha 1 deltaE 15eV | 8 | Otsu | 3 | 0 | 2023-05-12
T190-2500_2 | 190 | 2500 | 0 | Stelle10 DF 30s Spot 3 alpha 1 deltaE 15eV | 8 | Otsu | 3 | 0 | 2023-05-13
T190-2500_2 | 190 | 2500 | 0 | Stelle11 DF 30s Spot 3 alpha 1 deltaE 15eV | 8 | Otsu | 3 | 0 | 2023-05-14
T190-2500_2 | 190 | 2500 | 0 | Stelle12 DF 30s Spot 3 alpha 1 deltaE 15eV | 8 | Otsu | 3 | 0 | 2023-05-15
T190-5000_1 | 190 | 5000 | 0 | Stelle1 DF 20s | 8 | Otsu | 3 | 0 | 2023-05-16
T190-5000_1 | 190 | 5000 | 0 | Stelle2 DF 20s | 8 | Otsu | 3 | 0 | 2023-05-17
T190-5000_1 | 190 | 5000 | 0 | Stelle3 DF 20s | 8 | Otsu | 3 | 0 | 2023-05-18
T190-5000_1 | 190 | 5000 | 0 | Stelle4 DF 20s | 8 | Otsu | 3 | 0 | 2023-05-19
T190-5000_1 | 190 | 5000 | 0 | Stelle5 DF 20s | 8 | Otsu | 3 | 0 | 2023-05-20
T190-5000_1 | 190 | 5000 | 0 | Stelle6 DF 20s | 8 | Otsu | 3 | 0 | 2023-05-21
T190-5000_1 | 190 | 5000 | 0 | Stelle7 DF 20s | 8 | Otsu | 3 | 0 | 2023-05-22
T190-5000_1 | 190 | 5000 | 0 | Stelle8 DF 20s | 8 | Otsu | 3 | 0 | 2023-05-23
T190-5000_1 | 190 | 5000 | 0 | Stelle9 DF 20s | 8 | Otsu | 3 | 0 | 2023-05-24
T190-5000_1 | 190 | 5000 | 0 | Stelle10 DF 20s | 8 | Otsu | 3 | 0 | 2023-05-25
T190-5000_1 | 190 | 5000 | 0 | Stelle11 DF 20s | 8 | Otsu | 3 | 0 | 2023-05-26
T190-5000_2 | 190 | 5000 | 0 | Stelle1 | 8 | Otsu | 3 | 0 | 2023-05-27
T190-5000_2 | 190 | 5000 | 0 | Stelle2 | 8 | Otsu | 3 | 0 | 2023-05-28
T190-5000_2 | 190 | 5000 | 0 | Stelle3 | 8 | Otsu | 3 | 0 | 2023-05-29
T190-5000_2 | 190 | 5000 | 0 | Stelle4 | 8 | Otsu | 3 | 0 | 2023-05-30
T190-5000_2 | 190 | 5000 | 0 | Stelle5 | 8 | Otsu | 3 | 0 | 2023-05-31
T190-5000_2 | 190 | 5000 | 0 | Stelle6 | 8 | Otsu | 3 | 0 | 2023-06-01
T190-5000_2 | 190 | 5000 | 0 | Stelle7 | 8 | Otsu | 3 | 0 | 2023-06-02
T190-5000_2 | 190 | 5000 | 0 | Stelle8 | 8 | Otsu | 3 | 0 | 2023-06-03
T190-5000_2 | 190 | 5000 | 0 | Stelle9 | 8 | Otsu | 3 | 0 | 2023-06-04
T190-5000_2 | 190 | 5000 | 0 | Stelle10 | 8 | Otsu | 3 | 0 | 2023-06-05
T190-5000_2 | 190 | 5000 | 0 | Stelle11 | 8 | Otsu | 3 | 0 | 2023-06-06
T190-5000_2 | 190 | 5000 | 0 | Stelle12 | 8 | Otsu | 3 | 0 | 2023-06-07
T190-8760_1 | 190 | 8760 | 0 | Stelle 1 DF 100 60 kx 30s | 8 | Otsu | 3 | 0 | 2023-06-08
T190-8760_1 | 190 | 8760 | 0 | Stelle 2 DF 100 60 kx 30s | 8 | Otsu | 3 | 0 | 2023-06-09
T190-8760_1 | 190 | 8760 | 0 | Stelle 3 DF 100 60 kx 30s | 8 | Otsu | 3 | 0 | 2023-06-10
T190-8760_1 | 190 | 8760 | 0 | Stelle 4 DF 100 60 kx 30s | 8 | Otsu | 3 | 0 | 2023-06-11
T190-8760_1 | 190 | 8760 | 0 | Stelle 5 DF 100 60 kx 10s | 8 | Otsu | 3 | 0 | 2023-06-12
T190-8760_1 | 190 | 8760 | 0 | Stelle 6 DF 100 60 kx 30s | 8 | Otsu | 3 | 0 | 2023-06-13
T190-8760_1 | 190 | 8760 | 0 | Stelle1 DF 100 60 kx 30s | 8 | Otsu | 3 | 0 | 2023-06-14
T190-8760_1 | 190 | 8760 | 0 | Stelle2 DF 100 60 kx 30s | 8 | Otsu | 3 | 0 | 2023-06-15
T190-8760_1 | 190 | 8760 | 0 | Stelle3 DF 100 60 kx 60s | 8 | Otsu | 3 | 0 | 2023-06-16
T190-8760_1 | 190 | 8760 | 0 | Stelle4 DF 100 60 kx 60s | 8 | Otsu | 3 | 0 | 2023-06-17
T190-8760_1 | 190 | 8760 | 0 | Stelle5 DF 100 60 kx 60s | 8 | Otsu | 3 | 0 | 2023-06-18
T190-8760_2 | 190 | 8760 | 0 | Stelle 1 DF 30s | 8 | Otsu | 3 | 0 | 2023-06-19
T190-8760_2 | 190 | 8760 | 0 | Stelle 2 DF 30s | 8 | Otsu | 3 | 0 | 2023-06-20
T190-8760_2 | 190 | 8760 | 0 | Stelle 3 DF 30s | 8 | Otsu | 3 | 0 | 2023-06-21
T190-8760_2 | 190 | 8760 | 0 | Stelle 4 DF 30s | 8 | Otsu | 3 | 0 | 2023-06-22
T190-8760_2 | 190 | 8760 | 0 | Stelle 5 DF 30s | 8 | Otsu | 3 | 0 | 2023-06-23
T190-8760_2 | 190 | 8760 | 0 | Stelle 6 DF 30s | 8 | Otsu | 3 | 0 | 2023-06-24
T190-8760_2 | 190 | 8760 | 0 | Stelle 7 DF 30s | 8 | Otsu | 3 | 0 | 2023-06-25
T190-8760_2 | 190 | 8760 | 0 | Stelle 8 DF 30s | 8 | Otsu | 3 | 0 | 2023-06-26
T190-25000_1 | 190 | 25000 | 0 | Stelle1 | 8 | Otsu | 3 | 0 | 2023-06-27
T190-25000_1 | 190 | 25000 | 0 | Stelle2 | 8 | Otsu | 3 | 0 | 2023-06-28
T190-25000_1 | 190 | 25000 | 0 | Stelle3 | 8 | Otsu | 3 | 0 | 2023-06-29
T190-25000_1 | 190 | 25000 | 0 | Stelle4 | 8 | Otsu | 3 | 0 | 2023-06-30
T190-25000_1 | 190 | 25000 | 0 | Stelle5 | 8 | Otsu | 3 | 0 | 2023-07-01
T190-25000_1 | 190 | 25000 | 0 | Stelle6 | 8 | Otsu | 3 | 0 | 2023-07-02
T190-25000_1 | 190 | 25000 | 0 | Stelle7 | 8 | Otsu | 3 | 0 | 2023-07-03
T190-25000_1 | 190 | 25000 | 0 | Stelle8 | 8 | Otsu | 3 | 0 | 2023-07-04
T190-25000_1 | 190 | 25000 | 0 | Stelle9 | 8 | Otsu | 3 | 0 | 2023-07-05
T190-25000_1 | 190 | 25000 | 0 | Stelle10 | 8 | Otsu | 3 | 0 | 2023-07-06
T190-25000_1 | 190 | 25000 | 0 | Stelle11 | 8 | Otsu | 3 | 0 | 2023-07-07
T190-25000_2 | 190 | 25000 | 0 | Stelle1 DF 20s | 8 | Otsu | 3 | 0 | 2023-07-08
T190-25000_2 | 190 | 25000 | 0 | Stelle2 DF 20s | 8 | Otsu | 3 | 0 | 2023-07-09
T190-25000_2 | 190 | 25000 | 0 | Stelle3 DF 20s | 8 | Otsu | 3 | 0 | 2023-07-10
T190-25000_2 | 190 | 25000 | 0 | Stelle4 DF 20s | 8 | Otsu | 3 | 0 | 2023-07-11
T190-25000_2 | 190 | 25000 | 0 | Stelle5 DF 20s | 8 | Otsu | 3 | 0 | 2023-07-12
T190-25000_2 | 190 | 25000 | 0 | Stelle6 DF 20s | 8 | Otsu | 3 | 0 | 2023-07-13
T190-25000_2 | 190 | 25000 | 0 | Stelle7 DF 20s | 8 | Otsu | 3 | 0 | 2023-07-14
T190-25000_2 | 190 | 25000 | 0 | Stelle8 DF 20s | 8 | Otsu | 3 | 0 | 2023-07-15
T190-25000_2 | 190 | 25000 | 0 | Stelle9 DF 20s | 8 | Otsu | 3 | 0 | 2023-07-16
T190-25000_2 | 190 | 25000 | 0 | Stelle10 DF 20s | 8 | Otsu | 3 | 0 | 2023-07-17